## Sheet1
|  |  |  | Welding Tip Size Conversion Chart | [5 empty] | Welding thickness |  | Tip size
Wire Drill | Decimal Inch | Smiths AW1A | Little Torch | Harris | Victor | Meco Midget | Messer | GCE Rhona | Metric Eqiv. | Inches | mm | Drill size | Inches | mm
97 | 0.0059 |  | 2 | [5 empty] | 0.14986 | 1/64 | 0,38 | 76 | 0.02 | 0,51
85 | 0.011 |  | 3 | [5 empty] | 0.2794 | 1/32 | 0,78 | 72 | 0.025 | 0,64
80 | 0.0135 |  |  |  |  | #00 |  |  | 0.3429 | 1/16 | 1,59 | 68 | 0.031 | 0,79
76 | 0.02 | AW200 | 4 |  |  | #0 | #00 | #00 | 0.508 | 3/32 | 2,38 | 62 | 0.038 | 0,96
75 | 0.022 |  |  | #0 | #000 |  |  |  | 0.5588 | 1/8 | 3,18 | 56 | 0.047 | 1,19
74 | 0.0225 | AW20 |  |  |  |  | #0 | #0 | 0.5715 | 3/16 | 4,76 | 54 | 0.055 | 1,40
73 | 0.024 |  |  |  |  | 0.5 |  |  | 0.6096 | ¼ | 6,35 | 51 | 0.067 | 1,70
71 | 0.026 | AW201 |  | 1 |  |  | 1 | 1 | 0.6604 | 5/16 | 7,94 | 48 | 0.076 | 1,93
70 | 0.028 |  |  |  | #00 | 1 |  |  | 0.7112 | 3/8 | 9,53 | 44 | 0.086 | 2,18
69 | 0.0292 | AW202 | 5 |  |  |  | 2 | 2 | 0.74168 | ½ | 12,70 | 40 | 0.098 | 2,49
67 | 0.032 | AW203 |  |  |  | 1.5 |  |  | 0.8128 | 5/8 | 15,88 | 35 | 0.11 | 2,79
65 | 0.035 |  |  | 2 | #0 | 2 |  |  | 0.889 | ¾ | 19,05 | 30 | 0.128 | 3,25
63 | 0.037 | AW204 | 6 |  |  | 2.5 |  | 2E | 0.9398
60 | 0.04 |  |  |  | 1 |  |  |  | 1.016
58 | 0.042 |  |  | 3 |  | 3 |  |  | 1.0668
57 | 0.043 | AW205 | [6 empty] | 1.0922
56 | 0.0465 | AW206 | 7 |  | 2 | 4 | 3 | 3 | 1.1811
55 | 0.052 |  |  | 4 |  |  |  |  | 1.3208
54 | 0.055 | AW207 |  |  |  | 4.5 | 3,5 | 3E | 1.397
53 | 0.0595 |  |  | 5 | 3 |  |  |  | 1.5113
52 | 0.0635 | AW208 |  |  |  | 5 | 4 | 4 | 1.6129
51 | 0.067 |  |  | 6 |  |  |  |  | 1.7018
49 | 0.073 | AW209 |  |  | 4 | 5.5 |  | 4E | 1.8542
48 | 0.076 |  |  | 7 |  |  |  |  | 1.9304
47 | 0.078 |  |  |  |  | 6 |  |  | 1.9812
45 | 0.082 |  |  | 8 |  |  |  |  | 2.0828
44 | 0.086 | AW210 |  |  |  | 6.5 | 5 | 5 | 2.1844
43 | 0.089 |  |  | 9 | 5 |  |  |  | 2.2606
42 | 0.093 |  |  |  |  | 7 |  |  | 2.3622
40 | 0.098 |  |  | 10 |  |  |  |  | 2.4892
36 | 0.106 |  |  |  | 6 |  |  |  | 2.6924
35 | 0.11 |  |  | 13 |  |  |  |  | 2.794
You can view this information as a web page at http://bikesmithdesign.com/welding/tips.html Thanks to; Attila Kokeny for the European manufacturers, Messer and CGE Rhona. They are not exactly the same sizes as the US tips they are aligned with, but close enough for comparison. He also provided the Welding Thickness/Tip Size chart. Aaron Novak supplied the #6, #7 and 1/2 size Meco Midget tip sizes. I've been told that in Australia the big name in gas welding equip. is CIG. Their tip sizes, 6 through 32 correspond to 0.6 to 3.2mm orifaces. Far too logical.